## E_Mo_edge
E (eV)
| H-0 | H-33 | H-67 | H-100
S-0 | 0 | -4.2794186 | -8.44238916 | -12.23828395
S-17 | -7.3598985 | -11.34448529 | -14.92966269 | -18.28576965
S-33 | -14.17567989 | -17.75141456 | -20.98769877 | -24.25635005
S-50 | -19.55074152 | -23.57454092 | -26.74282147 | -29.95579245
S-67 | -24.21555082 | -28.37531838 | -31.62611057 | -34.52192215
S-83 | -28.74523144 | -32.10687464 | -35.47891482 | -39.04041716
S-100 | -33.55213499 | -36.60482786 | -39.83886243 | -42.79273334

## E_S_edge
E (eV)
| H-0 | H-33 | H-67 | H-100 | H-133 | H-167 | H-200
S-0 | 39.43183011 | 34.4930219 | 29.47039886 | 25.37150478
S-17 | 31.13927631 | 26.68942048 | 22.30152318 | 19.00225181
S-33 | 23.08107186 | 18.83288638 | 15.279217 | 12.02087626
S-50 | 16.31812781 | 12.64820341 | 8.89922226 | 5.17446091
S-67 | 10.88864777 | 6.94689101 | 3.14009779 | -0.743148
S-83 | 5.39181369 | 1.592123 | -2.443568 | -6.41736353
S-100 | 0 | -4.115168 | -8.07701571 | -11.97521776 | -15.32019936 | -18.57191141 | -21.70421553

## S_vibrations_Mo_edge
S-17 (cm^-1) | 88.73688727 | 184.8583 | 363.1782
S-33 (cm^-1) | 82.26125587 | 94.32700899 | 156.303 | 205.7749 | 379.5887 | 390.6922
S-50 (cm^-1) | 69.11616657 | 69.23860959 | 104.6596 | 163.2783 | 289.2937 | 289.3213 | 341.592 | 341.6042 | 362.2809
S-67 (cm^-1) | 104.1823 | 111.0771 | 127.4795 | 175.5167 | 216.8014 | 242.031 | 252.5506 | 270.6337 | 300.4319 | 329.7007348 | 356.0106608 | 542.897
S-83 (cm^-1) | 56.88737 | 77.8833 | 83.60322 | 85.11861 | 129.438 | 148.1164 | 226.461 | 243.7795 | 243.8156 | 260.1033 | 260.4114 | 263.6367 | 453.4134 | 585.1635 | 608.4468
S-100 (cm^-1) | 38.97088 | 39.43235 | 64.99755 | 91.2963 | 101.4816 | 101.5393 | 138.5161 | 138.6419 | 165.3814 | 240.0584 | 240.0679 | 240.9403 | 240.9408 | 243.514 | 253.6022 | 566.5912 | 566.5963 | 580.6068

## S_vibrations_S_edge
S-17 (cm^-1) | 114.1602 | 203.7845 | 380.4049
S-33 (cm^-1) | 56.88065 | 78.68357 | 284.6579 | 291.5877 | 294.8735 | 301.9748
S-50 (cm^-1) | 64.3935 | 113.4761 | 133.7862 | 265.414 | 304.5282 | 304.8397 | 338.9792 | 357.8501 | 374.1244
S-67 (cm^-1) | 76.9778 | 99.34406 | 111.2742 | 191.6218 | 214.2568 | 253.5659 | 296.326 | 305.9381 | 309.1482 | 348.7859 | 349.425 | 364.381
S-83 (cm^-1) | 43.64708 | 118.633 | 126.6064 | 185.4964 | 192.5852 | 220.7105 | 236.517 | 249.8541 | 293.6176 | 305.9534 | 308.0884 | 313.5228 | 352.3666 | 358.7418 | 368.4292
S-100 (cm^-1) | 100.97 | 115.741 | 115.7777 | 161.0936 | 161.1326 | 191.7481 | 197.8001 | 224.5998 | 247.3396 | 247.4353 | 306.024 | 306.3525 | 306.3678 | 307.4166 | 307.4891 | 344.4846 | 344.4853 | 367.9938

## H_vibrations
H*/Mo-Mo bridge (cm-1) | H*/Mo-S-Mo interstitial (cm-1) | H*/S-basal (cm-1) | H*/S-edge (cm-1)
550 | 757 | 595 | 504
798 | 1066 | 645 | 603
1116 | 1243 | 2411 | 2538

## Reference_species
E (eV)
H2 | -6.77554938 | Vib mode from DFT (cm^-1): | 4318.534
H2S | -11.22549035 | Vib modes from DFT (cm^-1): | 1167.585 | 2630.36 | 2645.744
S (bulk) | -4.323301
Mo (bulk) | -11.64995656
MoS2 (bulk) | -23.07997234

## Tabulated_data
Shomate parameters for H2 (>= 298 K, <= 1000 K)
A | 33.066178
B | -11.363417
C | 11.432816
D | -2.772874
E | -0.158558
F | -9.980797
G | 172.707974
H | 0
Shomate parameters for H2 (> 1000 K, <= 2500 K)
A | 18.563083
B | 12.257357
C | -2.859786
D | 0.268238
E | 1.97799
F | -1.147438
G | 156.288133
H | 0
Shomate parameters for H2 (> 2500 K, <= 6000 K)
A | 43.41356
B | -4.293079
C | 1.272428
D | -0.096876
E | -20.533862
F | -38.515158
G | 162.081354
H | 0
Shomate parameters for H2S (>= 298 K, <= 1400 K)
A | 26.88412
B | 18.67809
C | 3.434203
D | -3.378702
E | 0.135882
F | -28.91211
G | 233.3747
H | -20.50202
Shomate parameters for H2S (> 1400 K, <= 6000 K)
A | 51.22136
B | 4.147486
C | -0.643566
D | 0.041621
E | -10.46385
F | -55.87606
G | 243.69
H | -20.50202
Enthalpy @ (0 K, 1 bar) for H2 (eV)
-0.08775427409
Enthalpy @ (0 K, 1 bar) for H2S (eV)
-0.1032489
E_ZPE for H2 (eV)
0.2728
E_ZPE for H2S (eV)
0.3982372

## Less_stable
Name (Mo-edge) | E (eV) | Name (S-edge) | E (eV)
Mo_0_33_1 | -3.996909 | S_0_33_1 | 34.92811354
Mo_17_0_1 | -6.72595787 | S_0_67_1 | 30.38408902
Mo_17_33_1 | -11.19251134 | S_0_100_1 | 27.46057838
Mo_17_33_2 | -10.18262328 | S_17_33_1 | 28.74025194
Mo_17_33_3 | -10.50106514 | S_17_33_2 | 27.1202707
Mo_17_67_1 | -14.16803093 | S_17_67_1 | 23.35344509
Mo_17_67_2 | -14.51111631 | S_17_100_1 | 19.00225181
Mo_17_100_1 | -17.92648259 | S_33_33_1 | 19.57208097
Mo_33_0_1 | -12.49776245 | S_33_33_2 | 20.2851785
Mo_33_0_2 | -14.17471925 | S_33_33_3 | 19.06687045
Mo_33_33_1 | -16.90251761 | S_33_33_4 | 20.80505559
Mo_33_33_2 | -17.04125799 | S_33_67_1 | 15.77851451
Mo_33_33_3 | -17.35014634 | S_33_67_2 | 16.12778301
Mo_33_67_1 | -20.66928725 | S_33_67_3 | 16.03043188
Mo_33_67_2 | -20.35981583 | S_33_67_4 | 16.53099437
Mo_33_100_1 | -24.19606004 | S_33_67_5 | 15.94381875
Mo_50_0_1 | -19.0897685 | S_33_67_6 | 18.83227706
Mo_50_0_2 | -18.1618541 | S_33_100_1 | 12.94004813
Mo_67_0_1 | -22.93648349 | S_33_100_2 | 13.03959627
Mo_67_0_2 | -22.39629143 | S_33_100_3 | 12.47115563
Mo_67_33_1 | -26.43349831 | S_33_100_4 | 12.93722037
Mo_67_33_2 | -27.69409802 | S_33_100_5 | 13.30036233
Mo_67_33_3 | -26.8173021 | S_50_0_1 | 16.33623563
Mo_67_33_4 | -27.02475175 | S_50_0_2 | 17.30096746
Mo_83_0_1 | -27.99436556 | S_50_0_3 | 17.94773196
Mo_83_33_1 | -31.35349544 | S_50_33_1 | 13.61216479
Mo_83_33_2 | -28.74517742 | S_50_33_2 | 13.12571378
Mo_83_33_3 | -31.42004977 | S_50_33_3 | 13.12698045
Mo_83_67_1 | -35.37481709 | S_50_33_4 | 13.11007792
Mo_83_67_2 | -34.93937199 | S_50_67_1 | 8.90137918
Mo_83_67_3 | -34.64836766 | S_50_67_2 | 10.07995359
Mo_83_100_1 | -38.59308643 | S_50_100_1 | 7.37348435
Mo_83_100_2 | -38.60164497 | S_67_0_1 | 11.20547337
Mo_83_100_3 | -38.48066064 | S_67_0_2 | 11.26563427
Mo_100_0_1 | -31.21286278 | S_67_0_3 | 13.04929183
Mo_100_33_1 | -36.12761913 | S_67_33_1 | 8.11928276
|  | S_67_33_2 | 7.16876123
|  | S_67_33_3 | 8.23144898
|  | S_67_33_4 | 7.73144162
|  | S_67_33_5 | 7.16873225
|  | S_67_33_6 | 7.93237624
|  | S_67_33_7 | 7.13493463
|  | S_67_67_1 | 3.50397804
|  | S_67_67_2 | 3.848921
|  | S_67_67_3 | 3.96311124
|  | S_67_67_4 | 3.98267967
|  | S_67_67_5 | 4.453659
|  | S_67_100_1 | -0.2957729
|  | S_67_100_2 | 1.267808
|  | S_67_100_3 | 1.1919
|  | S_67_100_4 | 0.89418902
|  | S_67_100_5 | 0.9891556
|  | S_83_0_1 | 5.39164778
|  | S_83_33_1 | 2.79132052
|  | S_83_33_2 | 1.64109192
|  | S_83_33_3 | 1.64239678
|  | S_83_33_4 | 2.0951433
|  | S_83_33_5 | 1.75283
|  | S_83_67_1 | 3.848921
|  | S_83_67_2 | 3.96311124
|  | S_83_67_3 | 3.98267967
|  | S_83_67_4 | 4.453659
|  | S_83_67_5 | 3.50397804
|  | S_100_0_1 | 0.111677
|  | S_100_33_1 | -3.341945
|  | S_100_33_2 | -3.93852228
|  | S_100_33_3 | -2.75848217
|  | S_100_67_1 | -7.72493666
|  | S_100_100_1 | -11.37045739
|  | S_100_100_2 | -11.79870866